## Analysis
CMP SPAD A — Annular 2D EMW DOE Analysis
Source | 160-case 2D EMW radial-pitch screening, 940 nm, intentional Si pattern FF = 15%
Metric | Result
Cases | 160
Pitch range | 200–1000 nm (270 nm excluded)
First Gain_Ref > 1 | 730 nm
Max G_SCR_Int pitch | 900 nm
Max Gain_Ref | 1.112922
Max Gmax_SCR pitch | 835 nm
Pitch (nm) | G_SCR_Int | Gain_Ref | Gain vs Ref (%) | Gmax_SCR | NativeOvPct | N_Radial | Role
730 | 6.1169e+21 | 1.013822 | 1.382221 | 2.5475e+21 | 10.43124 | 15 | Reference crossover
750 | 6.1891e+21 | 1.02579 | 2.579044 | 2.5277e+21 | 0 | 15 | Low-overlap positive-gain control
775 | 6.3913e+21 | 1.059302 | 5.930201 | 2.8637e+21 | 0.5278419 | 15 | 1st strong integrated local peak
835 | 6.5673e+21 | 1.088469 | 8.84687 | 3.1757e+21 | 3.975772 | 13 | Highest local hotspot + high integrated gain
900 | 6.7148e+21 | 1.112922 | 11.29221 | 3.026e+21 | 0.7321383 | 12 | Global integrated optimum
1000 | 6.4415e+21 | 1.067626 | 6.762576 | 2.5263e+21 | 0.009748332 | 11 | Upper-bound control
Interpretation
1) 900 nm에서 G_SCR_Int/Gain_Ref가 전체 160-case 중 최대이며 Reference 대비 +11.292%이다.
2) Gmax_SCR의 global maximum은 835 nm이므로 hotspot 최고점과 integrated optimum은 다르다.
3) 2D 결과는 extruded screening이며 최종 annular claim은 3D SDE/EMW 재검증 후 확정한다.

## DOE_Data
SWB_Node | LatestTimestamp | RadPitch_nm | RingWidth_nm | AnnSTI_nm | PatternFF | FinalSiFF | NativeOvPct | N_Radial | G_SCR_Int | G_SCR_Avg | Gain_Ref | GainPct_Ref | G180_Avg | G180_Max | G180_BandAvg | R180_Max_um | Gmax_SCR | Rmax_SCR_um | Ymax_SCR_um | YPeakInt_nm | dYPeak_nm
72 | 1789257117 | 200 | 29.66596 | 170.334 | 0.15 | 0.1386471 | 7.568632 | 58 | 5.2532e+21 | 6.1555e+20 | 0.8706706 | -12.93294 | 6.1303e+20 | 1.5938e+21 | 6.1329e+20 | 0.32 | 1.7521e+21 | 0.2 | 0.3508858 | 14.54016 | -165.6628
77 | 1789261814 | 205 | 30.99582 | 174.0042 | 0.15 | 0.1383057 | 7.796204 | 56 | 5.2573e+21 | 6.1603e+20 | 0.8713508 | -12.86492 | 6.1354e+20 | 1.5995e+21 | 6.138e+20 | 0.32 | 1.7376e+21 | 0.2 | 0.3508858 | 14.54016 | -165.6628
81 | 1789266544 | 210 | 31.37423 | 178.6258 | 0.15 | 0.1408482 | 6.101221 | 55 | 5.262e+21 | 6.1658e+20 | 0.8721302 | -12.78698 | 6.1406e+20 | 1.6063e+21 | 6.1432e+20 | 0.32 | 1.737e+21 | 0.2 | 0.3508858 | 14.54016 | -165.6628
85 | 1789271228 | 215 | 31.79319 | 183.2068 | 0.15 | 0.137996 | 8.002663 | 54 | 5.2596e+21 | 6.163e+20 | 0.8717296 | -12.82704 | 6.1376e+20 | 1.6036e+21 | 6.1402e+20 | 0.32 | 1.7337e+21 | 0.2 | 0.3508858 | 14.54016 | -165.6628
89 | 1789275768 | 220 | 33.43471 | 186.5653 | 0.15 | 0.1390053 | 7.329769 | 52 | 5.2641e+21 | 6.1683e+20 | 0.8724859 | -12.75141 | 6.1427e+20 | 1.6146e+21 | 6.1453e+20 | 0.32 | 1.7295e+21 | 0.35 | 0.08984143 | 14.54016 | -165.6628
93 | 1789280340 | 225 | 33.98161 | 191.0184 | 0.15 | 0.1390064 | 7.329067 | 51 | 5.2634e+21 | 6.1674e+20 | 0.8723562 | -12.76438 | 6.1416e+20 | 1.6109e+21 | 6.1442e+20 | 0.32 | 1.7227e+21 | 0.35 | 0.08984143 | 14.54016 | -165.6628
97 | 1789284940 | 230 | 34.57773 | 195.4223 | 0.15 | 0.1388315 | 7.445668 | 50 | 5.2664e+21 | 6.171e+20 | 0.8728589 | -12.71411 | 6.1449e+20 | 1.6201e+21 | 6.1475e+20 | 0.32 | 1.7299e+21 | 0.35 | 0.09486151 | 14.54016 | -165.6628
101 | 1789289439 | 235 | 35.22566 | 199.7743 | 0.15 | 0.1351861 | 9.875963 | 49 | 5.2653e+21 | 6.1697e+20 | 0.8726873 | -12.73127 | 6.1434e+20 | 1.6154e+21 | 6.1461e+20 | 0.32 | 1.7231e+21 | 0.35 | 0.0998816 | 14.54016 | -165.6628
105 | 1789293764 | 240 | 35.92835 | 204.0716 | 0.15 | 0.1383584 | 7.761065 | 48 | 5.2683e+21 | 6.1732e+20 | 0.8731811 | -12.68189 | 6.1466e+20 | 1.6187e+21 | 6.1492e+20 | 0.32 | 1.7289e+21 | 0.35 | 0.0998816 | 14.54016 | -165.6628
109 | 1789298120 | 245 | 36.68915 | 208.3109 | 0.15 | 0.138304 | 7.797308 | 47 | 5.2721e+21 | 6.1776e+20 | 0.8738018 | -12.61982 | 6.1508e+20 | 1.6248e+21 | 6.1534e+20 | 0.33 | 1.7382e+21 | 0.35 | 0.0998816 | 14.54016 | -165.6628
113 | 1789302539 | 250 | 37.5118 | 212.4882 | 0.15 | 0.1395985 | 6.934364 | 46 | 5.2797e+21 | 6.1865e+20 | 0.8750599 | -12.49401 | 6.1594e+20 | 1.6433e+21 | 6.162e+20 | 0.33 | 1.7598e+21 | 0.35 | 0.0998816 | 14.54016 | -165.6628
117 | 1789306744 | 255 | 38.40054 | 216.5995 | 0.15 | 0.1351429 | 9.904708 | 45 | 5.2814e+21 | 6.1885e+20 | 0.8753398 | -12.46602 | 6.1618e+20 | 1.6376e+21 | 6.1644e+20 | 0.33 | 1.7521e+21 | 0.35 | 0.0998816 | 14.54016 | -165.6628
121 | 1789310942 | 260 | 39.36011 | 220.6399 | 0.15 | 0.1389828 | 7.3448 | 44 | 5.2975e+21 | 6.2074e+20 | 0.8780203 | -12.19797 | 6.1828e+20 | 1.6491e+21 | 6.1855e+20 | 0.33 | 1.758e+21 | 0.35 | 0.0998816 | 14.54016 | -165.6628
125 | 1789315431 | 265 | 40.39584 | 224.6042 | 0.15 | 0.1370555 | 8.629686 | 43 | 5.302e+21 | 6.2126e+20 | 0.8787554 | -12.12446 | 6.1881e+20 | 1.6611e+21 | 6.1907e+20 | 0.33 | 1.7447e+21 | 0.35 | 0.1099218 | 14.54016 | -165.6628
129 | 1789319979 | 275 | 40.82902 | 234.171 | 0.15 | 0.1386054 | 7.59643 | 42 | 5.2996e+21 | 6.2098e+20 | 0.8783588 | -12.16412 | 6.1849e+20 | 1.6708e+21 | 6.1875e+20 | 0.33 | 1.7578e+21 | 0.35 | 0.0998816 | 14.54016 | -165.6628
133 | 1789324569 | 280 | 42.02899 | 237.971 | 0.15 | 0.1364795 | 9.013657 | 41 | 5.3006e+21 | 6.211e+20 | 0.8785284 | -12.14716 | 6.1864e+20 | 1.6647e+21 | 6.189e+20 | 0.33 | 1.7471e+21 | 0.35 | 0.1099218 | 14.54016 | -165.6628
137 | 1789329139 | 285 | 43.32423 | 241.6758 | 0.15 | 0.1378587 | 8.094213 | 40 | 5.3065e+21 | 6.2179e+20 | 0.8795011 | -12.04989 | 6.1926e+20 | 1.6705e+21 | 6.1952e+20 | 0.33 | 1.7504e+21 | 0.35 | 0.1099218 | 14.54016 | -165.6628
141 | 1789333527 | 290 | 42.64655 | 247.3535 | 0.15 | 0.1378178 | 8.12147 | 40 | 5.3032e+21 | 6.2141e+20 | 0.8789637 | -12.10363 | 6.1886e+20 | 1.6646e+21 | 6.1912e+20 | 0.33 | 1.752e+21 | 0.35 | 0.1099218 | 14.54016 | -165.6628
145 | 1789337867 | 295 | 44.03621 | 250.9637892 | 0.15 | 0.1376344 | 8.243747 | 39 | 5.306e+21 | 6.2174e+20 | 0.8794322 | -12.05678 | 6.1923e+20 | 1.6602e+21 | 6.1949e+20 | 0.33 | 1.7445e+21 | 0.35 | 0.1099218 | 14.54016 | -165.6628
149 | 1789342256 | 300 | 45.53795 | 254.4621 | 0.15 | 0.1372903 | 8.47315 | 38 | 5.3112e+21 | 6.2234e+20 | 0.8802786 | -11.97214 | 6.1978e+20 | 1.6788e+21 | 6.2004e+20 | 0.33 | 1.7635e+21 | 0.35 | 0.1099218 | 14.54016 | -165.6628
153 | 1789347437 | 305 | 44.86096 | 260.139 | 0.15 | 0.1374015 | 8.398973 | 38 | 5.309e+21 | 6.2209e+20 | 0.879929 | -12.0071 | 6.195e+20 | 1.6818e+21 | 6.1977e+20 | 0.33 | 1.7704e+21 | 0.35 | 0.1099218 | 14.54016 | -165.6628
157 | 1789352344 | 310 | 46.47354 | 263.5265 | 0.15 | 0.1371495 | 8.566988 | 37 | 5.3152e+21 | 6.2281e+20 | 0.8809417 | -11.90583 | 6.2027e+20 | 1.6746e+21 | 6.2054e+20 | 0.33 | 1.7565e+21 | 0.35 | 0.1099218 | 14.54016 | -165.6628
161 | 1789356490 | 315 | 48.21976753 | 266.7802 | 0.15 | 0.1364788 | 9.014138 | 36 | 5.3209e+21 | 6.2348e+20 | 0.881894 | -11.8106 | 6.2085e+20 | 1.682e+21 | 6.2112e+20 | 0.34 | 1.7549e+21 | 0.35 | 0.1149418 | 14.54016 | -165.6628
165 | 1789360925 | 320 | 47.53718 | 272.4628 | 0.15 | 0.1391106 | 7.259608 | 36 | 5.3159e+21 | 6.229e+20 | 0.8810737 | -11.89263 | 6.2034e+20 | 1.6729e+21 | 6.206e+20 | 0.34 | 1.7486e+21 | 0.35 | 0.1099218 | 14.54016 | -165.6628
169 | 1789365219 | 325 | 49.41598 | 275.584 | 0.15 | 0.1382438 | 7.837499 | 35 | 5.3242e+21 | 6.2387e+20 | 0.8824418 | -11.75582 | 6.2123e+20 | 1.6726e+21 | 6.2149e+20 | 0.34 | 1.7402e+21 | 0.35 | 0.1199619 | 14.54016 | -165.6628
173 | 1789369209 | 330 | 48.73762 | 281.2624 | 0.15 | 0.1362048 | 9.196821 | 35 | 5.3178e+21 | 6.2312e+20 | 0.8813762 | -11.86238 | 6.2051e+20 | 1.6616e+21 | 6.2078e+20 | 0.34 | 1.7308e+21 | 0.35 | 0.1199619 | 14.54016 | -165.6628
177 | 1789373142 | 335 | 50.76161 | 284.2384 | 0.15 | 0.1359237 | 9.384189 | 34 | 5.3288e+21 | 6.2441e+20 | 0.8831981 | -11.68019 | 6.2179e+20 | 1.6767e+21 | 6.2205e+20 | 0.34 | 1.7383e+21 | 0.35 | 0.1199619 | 14.54016 | -165.6628
181 | 1789377194 | 340 | 50.08537 | 289.9146 | 0.15 | 0.1374773 | 8.348459 | 34 | 5.3273e+21 | 6.2423e+20 | 0.8829504 | -11.70496 | 6.2162e+20 | 1.6863e+21 | 6.2188e+20 | 0.34 | 1.7504e+21 | 0.35 | 0.1199619 | 14.54016 | -165.6628
185 | 1789382048 | 345 | 52.26916 | 292.7308 | 0.15 | 0.1440001 | 3.999966 | 33 | 5.34e+21 | 6.2572e+20 | 0.8850522 | -11.49478 | 6.2305e+20 | 1.6818e+21 | 6.2331e+20 | 0.34 | 1.7371e+21 | 0.35 | 0.1199619 | 14.54016 | -165.6628
189 | 1789386012 | 350 | 51.59294 | 298.4071 | 0.15 | 0.1356279 | 9.581392 | 33 | 5.3287e+21 | 6.244e+20 | 0.883191 | -11.6809 | 6.2178e+20 | 1.6782e+21 | 6.2204e+20 | 0.34 | 1.7339e+21 | 0.35 | 0.1199619 | 14.54016 | -165.6628
193 | 1789389833 | 355 | 53.95341 | 301.0466 | 0.15 | 0.1349972 | 10.00186 | 32 | 5.3374e+21 | 6.2541e+20 | 0.8846254 | -11.53746 | 6.2273e+20 | 1.6882e+21 | 6.2299e+20 | 0.34 | 1.7352e+21 | 0.35 | 0.1300021 | 14.54016 | -165.6628
197 | 1789393568 | 360 | 53.27514 | 306.7249 | 0.15 | 0.1397701 | 6.819949 | 32 | 5.3367e+21 | 6.2533e+20 | 0.8845082 | -11.54918 | 6.2268e+20 | 1.6874e+21 | 6.2295e+20 | 0.34 | 1.7362e+21 | 0.35 | 0.1300021 | 14.54016 | -165.6628
201 | 1789397412 | 365 | 55.83184 | 309.1682 | 0.15 | 0.1387077 | 7.528193 | 31 | 5.3511e+21 | 6.2703e+20 | 0.8869053 | -11.30947 | 6.2428e+20 | 1.7018e+21 | 6.2455e+20 | 0.34 | 1.7446e+21 | 0.35 | 0.1300021 | 14.54016 | -165.6628
205 | 1789401465 | 370 | 55.14941 | 314.8506 | 0.15 | 0.1351969 | 9.868752 | 31 | 5.3447e+21 | 6.2627e+20 | 0.8858395 | -11.41605 | 6.2358e+20 | 1.6915e+21 | 6.2384e+20 | 0.34 | 1.7376e+21 | 0.35 | 0.1300021 | 14.54016 | -165.6628
209 | 1789405866 | 375 | 56.34797 | 318.652 | 0.15 | 0.1413514 | 5.765712 | 31 | 5.3584e+21 | 6.2787e+20 | 0.8881025 | -11.18975 | 6.2512e+20 | 1.7076e+21 | 6.2538e+20 | 0.34 | 1.7545e+21 | 0.35 | 0.1300021 | 14.54016 | -165.6628
213 | 1789409956 | 380 | 57.23631 | 322.7637 | 0.15 | 0.1347451 | 10.16993 | 30 | 5.3572e+21 | 6.2774e+20 | 0.8879079 | -11.20921 | 6.2497e+20 | 1.7218e+21 | 6.2523e+20 | 0.34 | 1.7682e+21 | 0.35 | 0.1300021 | 14.54016 | -165.6628
217 | 1789414512 | 385 | 56.56367 | 328.4363 | 0.15 | 0.1359263 | 9.382436 | 30 | 5.3558e+21 | 6.2757e+20 | 0.887675 | -11.2325 | 6.2482e+20 | 1.7335e+21 | 6.2508e+20 | 0.34 | 1.7832e+21 | 0.35 | 0.1300021 | 14.54016 | -165.6628
221 | 1789418653 | 390 | 59.56004 | 330.44 | 0.15 | 0.1485812 | 0.9458679 | 29 | 5.3928e+21 | 6.3191e+20 | 0.8938192 | -10.61808 | 6.2903e+20 | 1.7481e+21 | 6.2929e+20 | 0.34 | 1.7895e+21 | 0.35 | 0.1300021 | 14.54016 | -165.6628
225 | 1789422322 | 395 | 58.8786 | 336.1214 | 0.15 | 0.13852 | 7.653347 | 29 | 5.3727e+21 | 6.2955e+20 | 0.8904821 | -10.95179 | 6.2675e+20 | 1.7448e+21 | 6.2702e+20 | 0.34 | 1.7878e+21 | 0.35 | 0.1300021 | 14.54016 | -165.6628
229 | 1789426103 | 400 | 58.76917 | 341.2308 | 0.15 | 0.1355529 | 9.631391 | 29 | 5.3656e+21 | 6.2872e+20 | 0.8893022 | -11.06978 | 6.2589e+20 | 1.7432e+21 | 6.2615e+20 | 0.34 | 1.7856e+21 | 0.35 | 0.1300021 | 14.54016 | -165.6628
233 | 1789430174 | 405 | 61.45663 | 343.5434 | 0.15 | 0.1336671 | 10.88861 | 28 | 5.3797e+21 | 6.3038e+20 | 0.8916465 | -10.83535 | 6.275e+20 | 1.7501e+21 | 6.2777e+20 | 0.34 | 1.7861e+21 | 0.36 | 0.1199619 | 14.54016 | -165.6628
237 | 1789433939 | 410 | 60.77928 | 349.2207 | 0.15 | 0.1415289 | 5.647387 | 28 | 5.3842e+21 | 6.309e+20 | 0.8923839 | -10.76161 | 6.2805e+20 | 1.7453e+21 | 6.2831e+20 | 0.34 | 1.7813e+21 | 0.35 | 0.1400423 | 14.54016 | -165.6628
241 | 1789437660 | 415 | 62.23106 | 352.7689 | 0.15 | 0.1353665 | 9.755698 | 28 | 5.3833e+21 | 6.3079e+20 | 0.8922296 | -10.77704 | 6.2791e+20 | 1.7512e+21 | 6.2817e+20 | 0.35 | 1.7843e+21 | 0.36 | 0.1300021 | 14.54016 | -165.6628
245 | 1789441793 | 420 | 63.64039 | 356.3596 | 0.15 | 0.1384273 | 7.715159 | 27 | 5.3986e+21 | 6.3259e+20 | 0.8947755 | -10.52245 | 6.296e+20 | 1.7434e+21 | 6.2987e+20 | 0.35 | 1.7705e+21 | 0.36 | 0.1300021 | 14.54016 | -165.6628
249 | 1789445689 | 425 | 62.96399 | 362.036 | 0.15 | 0.1369684 | 8.687761 | 27 | 5.3856e+21 | 6.3107e+20 | 0.8926219 | -10.73781 | 6.2816e+20 | 1.727e+21 | 6.2842e+20 | 0.35 | 1.7551e+21 | 0.36 | 0.1300021 | 14.54016 | -165.6628
253 | 1789450092 | 430 | 63.92774 | 366.0723 | 0.15 | 0.1410946 | 5.936903 | 27 | 5.3984e+21 | 6.3257e+20 | 0.8947447 | -10.52553 | 6.2957e+20 | 1.7232e+21 | 6.2984e+20 | 0.35 | 1.7485e+21 | 0.36 | 0.1300021 | 14.54016 | -165.6628
257 | 1789453991 | 435 | 66.1429 | 368.8571 | 0.15 | 0.1324267 | 11.71557 | 26 | 5.4026e+21 | 6.3306e+20 | 0.8954428 | -10.45572 | 6.3002e+20 | 1.734e+21 | 6.3028e+20 | 0.35 | 1.7543e+21 | 0.36 | 0.1300021 | 14.54016 | -165.6628
261 | 1789458209 | 440 | 65.46433 | 374.5357 | 0.15 | 0.1324318 | 11.7121 | 26 | 5.3965e+21 | 6.3235e+20 | 0.8944311 | -10.55689 | 6.2934e+20 | 1.7324e+21 | 6.296e+20 | 0.35 | 1.7553e+21 | 0.36 | 0.1300021 | 14.54016 | -165.6628
265 | 1789462191 | 445 | 64.79948 | 380.2005 | 0.15 | 0.1328697 | 11.4202 | 26 | 5.3944e+21 | 6.321e+20 | 0.8940761 | -10.59239 | 6.2907e+20 | 1.7324e+21 | 6.2934e+20 | 0.35 | 1.7583e+21 | 0.36 | 0.1300021 | 14.54016 | -165.6628
269 | 1789465928 | 450 | 69.00289 | 380.9971 | 0.15 | 0.1479406 | 1.372907 | 25 | 5.4452e+21 | 6.3805e+20 | 0.9025028 | -9.749717 | 6.3482e+20 | 1.7396e+21 | 6.3508e+20 | 0.35 | 1.7558e+21 | 0.36 | 0.1400423 | 14.54016 | -165.6628
273 | 1789469662 | 455 | 68.31901 | 386.681 | 0.15 | 0.1442746 | 3.816961 | 25 | 5.4384e+21 | 6.3725e+20 | 0.9013628 | -9.863724 | 6.3403e+20 | 1.7472e+21 | 6.3429e+20 | 0.35 | 1.7651e+21 | 0.36 | 0.1400423 | 14.54016 | -165.6628
277 | 1789473401 | 460 | 67.64848 | 392.3515 | 0.15 | 0.1374547501 | 8.3635 | 25 | 5.4213e+21 | 6.3525e+20 | 0.8985339 | -10.14661 | 6.3209e+20 | 1.7408e+21 | 6.3236e+20 | 0.35 | 1.7599e+21 | 0.36 | 0.1400423 | 14.54016 | -165.6628
281 | 1789477510 | 465 | 70.30241 | 394.6976 | 0.15 | 0.134253 | 10.49802 | 25 | 5.4387e+21 | 6.3729e+20 | 0.9014242 | -9.857577 | 6.3406e+20 | 1.7374e+21 | 6.3432e+20 | 0.35 | 1.7519e+21 | 0.36 | 0.1400423 | 14.54016 | -165.6628
285 | 1789481019 | 470 | 71.57528 | 398.4247 | 0.15 | 0.1372249 | 8.516757 | 24 | 5.4506e+21 | 6.3868e+20 | 0.903393 | -9.660703 | 6.3536e+20 | 1.7352e+21 | 6.3563e+20 | 0.35 | 1.7475e+21 | 0.36 | 0.1450624 | 14.54016 | -165.6628
289 | 1789484595 | 475 | 70.8959 | 404.1041 | 0.15 | 0.1421477 | 5.23484 | 24 | 5.4496e+21 | 6.3857e+20 | 0.9032268 | -9.677322 | 6.3526e+20 | 1.732e+21 | 6.3552e+20 | 0.35 | 1.7465e+21 | 0.36 | 0.1400423 | 14.54016 | -165.6628
293 | 1789488097 | 480 | 70.22923 | 409.7708 | 0.15 | 0.1367831 | 8.811285 | 24 | 5.4325e+21 | 6.3656e+20 | 0.9003974 | -9.960258 | 6.3333e+20 | 1.7338e+21 | 6.336e+20 | 0.35 | 1.7521e+21 | 0.36 | 0.1400423 | 14.54016 | -165.6628
297 | 1789491836 | 485 | 74.47171 | 410.5283 | 0.15 | 0.1339825 | 10.67832 | 24 | 5.4649e+21 | 6.4035e+20 | 0.9057535 | -9.424646 | 6.37e+20 | 1.7305e+21 | 6.3727e+20 | 0.35 | 1.7436e+21 | 0.36 | 0.1500824 | 14.54016 | -165.6628
301 | 1789495636 | 490 | 74.59938 | 415.4006 | 0.15 | 0.1364179 | 9.05473 | 23 | 5.4756e+21 | 6.4161e+20 | 0.907539 | -9.246095 | 6.3816e+20 | 1.7173e+21 | 6.3842e+20 | 0.35 | 1.7299e+21 | 0.36 | 0.1500824 | 14.54016 | -165.6628
305 | 1789499158 | 495 | 73.92032 | 421.0797 | 0.15 | 0.1375677 | 8.288209 | 23 | 5.4705e+21 | 6.4102e+20 | 0.906696 | -9.330403 | 6.3763e+20 | 1.707e+21 | 6.379e+20 | 0.35 | 1.7198e+21 | 0.36 | 0.1500824 | 14.54016 | -165.6628
309 | 1789502674 | 500 | 73.25344 | 426.7466 | 0.15 | 0.1439703 | 4.019829 | 23 | 5.4704e+21 | 6.41e+20 | 0.9066661 | -9.33339 | 6.376e+20 | 1.696e+21 | 6.3787e+20 | 0.35 | 1.7096e+21 | 0.36 | 0.1500824 | 14.54016 | -165.6628
313 | 1789506370 | 505 | 75.8309 | 429.1691 | 0.15 | 0.1394336 | 7.04428 | 23 | 5.4883e+21 | 6.431e+20 | 0.9096463 | -9.03537 | 6.397e+20 | 1.6823e+21 | 6.3997e+20 | 0.35 | 1.6937e+21 | 0.36 | 0.1500824 | 14.54016 | -165.6628
317 | 1789510271 | 510 | 78.13456 | 431.8654 | 0.15 | 0.1298994 | 13.4004 | 22 | 5.4955e+21 | 6.4395e+20 | 0.91084 | -8.916004 | 6.4055e+20 | 1.6859e+21 | 6.4082e+20 | 0.36 | 1.6945e+21 | 0.36 | 0.1601226 | 14.54016 | -165.6628
321 | 1789513695 | 515 | 77.45165 | 437.5483 | 0.15 | 0.1292838 | 13.81083 | 22 | 5.4972e+21 | 6.4414e+20 | 0.9111182 | -8.888181 | 6.4095e+20 | 1.6878e+21 | 6.4121e+20 | 0.36 | 1.6984e+21 | 0.36 | 0.1500824 | 14.54016 | -165.6628
325 | 1789517570 | 520 | 76.78051 | 443.2195 | 0.15 | 0.1292889 | 13.8074 | 22 | 5.4965e+21 | 6.4406e+20 | 0.9110012 | -8.899875 | 6.411e+20 | 1.6978e+21 | 6.4136e+20 | 0.35 | 1.7045e+21 | 0.36 | 0.1601226 | 14.54016 | -165.6628
329 | 1789520989 | 525 | 76.12083 | 448.8792 | 0.15 | 0.1327452 | 11.50323 | 22 | 5.4958e+21 | 6.4397e+20 | 0.9108764 | -8.912361 | 6.4095e+20 | 1.7076e+21 | 6.4121e+20 | 0.35 | 1.709e+21 | 0.35 | 0.1701628 | 14.54016 | -165.6628
333 | 1789524412 | 530 | 82.2559 | 447.7441 | 0.15 | 0.1437681 | 4.154568 | 21 | 5.596e+21 | 6.5571e+20 | 0.9274842 | -7.251577 | 6.5278e+20 | 1.6961e+21 | 6.5304e+20 | 0.35 | 1.6974e+21 | 0.35 | 0.1902431 | 14.54016 | -165.6628
337 | 1789528147 | 535 | 81.56488 | 453.4351 | 0.15 | 0.1465756 | 2.282919 | 21 | 5.5936e+21 | 6.5543e+20 | 0.927087 | -7.291301 | 6.5244e+20 | 1.6972e+21 | 6.527e+20 | 0.35 | 1.6989e+21 | 0.36 | 0.1701628 | 14.54016 | -165.6628
341 | 1789531992 | 540 | 80.88531 | 459.1147 | 0.15 | 0.141957 | 5.361999 | 21 | 5.5675e+21 | 6.5238e+20 | 0.9227621 | -7.723787 | 6.4928e+20 | 1.71e+21 | 6.4954e+20 | 0.35 | 1.7121e+21 | 0.36 | 0.1701628 | 14.54016 | -165.6628
345 | 1789535860 | 545 | 80.21689 | 464.7831 | 0.15 | 0.1387182 | 7.521179 | 21 | 5.5706e+21 | 6.5274e+20 | 0.9232804 | -7.671964 | 6.4978e+20 | 1.7181e+21 | 6.5004e+20 | 0.35 | 1.7208e+21 | 0.36 | 0.1651427 | 14.54016 | -165.6628
349 | 1789540032 | 550 | 79.55937 | 470.4406 | 0.15 | 0.1362866 | 9.14224 | 21 | 5.5435e+21 | 6.4957e+20 | 0.9187951 | -8.120485 | 6.4654e+20 | 1.711e+21 | 6.4679e+20 | 0.35 | 1.7149e+21 | 0.36 | 0.1601226 | 14.54016 | -165.6628
353 | 1789544148 | 555 | 86.35451 | 468.6455 | 0.15 | 0.1305074 | 12.99508 | 20 | 5.6166e+21 | 6.5813e+20 | 0.9309054 | -6.909461 | 6.5496e+20 | 1.7e+21 | 6.5522e+20 | 0.36 | 1.7e+21 | 0.36 | 0.1802029 | 14.54016 | -165.6628
357 | 1789548505 | 560 | 85.66213 | 474.3379 | 0.15 | 0.1396052 | 6.929855 | 20 | 5.6177e+21 | 6.5826e+20 | 0.9310872 | -6.891279 | 6.5515e+20 | 1.6968e+21 | 6.554e+20 | 0.36 | 1.6968e+21 | 0.36 | 0.1802029 | 14.54016 | -165.6628
361 | 1789552265 | 565 | 84.98068 | 480.0193 | 0.15 | 0.1415327 | 5.644863 | 20 | 5.6166e+21 | 6.5813e+20 | 0.9309 | -6.909996 | 6.5492e+20 | 1.6994e+21 | 6.5518e+20 | 0.36 | 1.6994e+21 | 0.36 | 0.1802029 | 14.54016 | -165.6628
365 | 1789556392 | 570 | 84.30992 | 485.6901 | 0.15 | 0.1415379 | 5.641424 | 20 | 5.6092e+21 | 6.5726e+20 | 0.9296755 | -7.03245 | 6.5412e+20 | 1.7011e+21 | 6.5438e+20 | 0.36 | 1.7011e+21 | 0.36 | 0.1802029 | 14.54016 | -165.6628
369 | 1789560236 | 575 | 83.64959 | 491.3504 | 0.15 | 0.1373557 | 8.429558 | 20 | 5.5816e+21 | 6.5404e+20 | 0.9251111 | -7.488888 | 6.5097e+20 | 1.706e+21 | 6.5123e+20 | 0.36 | 1.7061e+21 | 0.36 | 0.1701628 | 14.54016 | -165.6628
373 | 1789563896 | 580 | 86.27987 | 493.7201 | 0.15 | 0.1335492 | 10.96719 | 20 | 5.6003e+21 | 6.5622e+20 | 0.928195 | -7.180498 | 6.5301e+20 | 1.7065e+21 | 6.5327e+20 | 0.36 | 1.7065e+21 | 0.36 | 0.1802029 | 14.54016 | -165.6628
377 | 1789567494 | 585 | 90.53094 | 494.4691 | 0.15 | 0.1369175 | 8.721652 | 19 | 5.6822e+21 | 6.6582e+20 | 0.9417728 | -5.822718 | 6.625e+20 | 1.689e+21 | 6.6275e+20 | 0.36 | 1.6921e+21 | 0.36 | 0.2002833 | 14.54016 | -165.6628
381 | 1789571726 | 590 | 89.84237 | 500.1576 | 0.15 | 0.1361419 | 9.238743 | 19 | 5.6535e+21 | 6.6246e+20 | 0.9370185 | -6.298154 | 6.5917e+20 | 1.6793e+21 | 6.5943e+20 | 0.36 | 1.6815e+21 | 0.36 | 0.1902431 | 14.54016 | -165.6628
385 | 1789575156 | 595 | 89.16413 | 505.8359 | 0.15 | 0.1403939 | 6.404053 | 19 | 5.6394e+21 | 6.608e+20 | 0.9346791 | -6.53209 | 6.5746e+20 | 1.6702e+21 | 6.5772e+20 | 0.36 | 1.6717e+21 | 0.36 | 0.1902431 | 14.54016 | -165.6628
389 | 1789578882 | 600 | 88.49598 | 511.504 | 0.15 | 0.1460064 | 2.662426 | 19 | 5.6547e+21 | 6.626e+20 | 0.9372207 | -6.277929 | 6.5929e+20 | 1.6681e+21 | 6.5954e+20 | 0.36 | 1.669e+21 | 0.36 | 0.1902431 | 14.54016 | -165.6628
393 | 1789582408 | 605 | 87.8377 | 517.1623 | 0.15 | 0.1452176 | 3.188272 | 19 | 5.646e+21 | 6.6158e+20 | 0.9357792 | -6.422078 | 6.5834e+20 | 1.6662e+21 | 6.5859e+20 | 0.36 | 1.6666e+21 | 0.36 | 0.1902431 | 14.54016 | -165.6628
397 | 1789586013 | 610 | 90.04089 | 519.9591 | 0.15 | 0.1423861 | 5.075959 | 19 | 5.6436e+21 | 6.613e+20 | 0.9353785 | -6.462148 | 6.5794e+20 | 1.653e+21 | 6.582e+20 | 0.36 | 1.6552e+21 | 0.36 | 0.1902431 | 14.54016 | -165.6628
401 | 1789589621 | 615 | 95.60591 | 519.3941 | 0.15 | 0.1340303 | 10.64645 | 18 | 5.6939e+21 | 6.672e+20 | 0.9437228 | -5.627722 | 6.6374e+20 | 1.6348e+21 | 6.6399e+20 | 0.37 | 1.6813e+21 | 1.875606 | 0.009520077 | 14.54016 | -165.6628
405 | 1789592992 | 620 | 94.91482 | 525.0852 | 0.15 | 0.1247599 | 16.82674 | 18 | 5.6682e+21 | 6.6418e+20 | 0.9394618 | -6.053821 | 6.6081e+20 | 1.6356e+21 | 6.6107e+20 | 0.36 | 1.6625e+21 | 1.884915 | 0.009520077 | 14.54016 | -165.6628
409 | 1789596516 | 625 | 94.23356 | 530.7664 | 0.15 | 0.1247651451 | 16.82324 | 18 | 5.6537e+21 | 6.6247e+20 | 0.9370454 | -6.295455 | 6.5904e+20 | 1.6363e+21 | 6.593e+20 | 0.36 | 1.6462e+21 | 1.894234 | 0.009520077 | 14.54016 | -165.6628
413 | 1789600580 | 630 | 93.56195 | 536.4381 | 0.15 | 0.1247703 | 16.81979 | 18 | 5.6447e+21 | 6.6142e+20 | 0.9355538 | -6.444616 | 6.5795e+20 | 1.6357e+21 | 6.5821e+20 | 0.36 | 1.6433e+21 | 0.36 | 0.2053034 | 14.54016 | -165.6628
417 | 1789604289 | 635 | 92.89977 | 542.1002 | 0.15 | 0.125789 | 16.14067 | 18 | 5.6371e+21 | 6.6053e+20 | 0.9343011 | -6.569889 | 6.5719e+20 | 1.6344e+21 | 6.5744e+20 | 0.36 | 1.6412e+21 | 0.36 | 0.2002833 | 14.54016 | -165.6628
421 | 1789607789 | 640 | 92.24683 | 547.7532 | 0.15 | 0.1349212 | 10.05253 | 18 | 5.6489e+21 | 6.6192e+20 | 0.9362583 | -6.374173 | 6.5854e+20 | 1.6335e+21 | 6.5879e+20 | 0.36 | 1.653e+21 | 12.16225 | 0.009520077 | 14.54016 | -165.6628
425 | 1789611194 | 645 | 97.32344 | 547.6766 | 0.15 | 0.1403407 | 6.439525 | 18 | 5.7269e+21 | 6.7106e+20 | 0.9491921 | -5.08079 | 6.6738e+20 | 1.6224e+21 | 6.6763e+20 | 0.37 | 1.7652e+21 | 4.42 | 0.009520077 | 14.54016 | -165.6628
429 | 1789614900 | 650 | 101.0374 | 548.9626 | 0.15 | 0.1439628 | 4.02477 | 17 | 5.8379e+21 | 6.8406e+20 | 0.967578 | -3.242203 | 6.8008e+20 | 1.6125e+21 | 6.8033e+20 | 0.37 | 1.9058e+21 | 4.45 | 0.009520077 | 14.54016 | -165.6628
433 | 1789618657 | 655 | 100.3468 | 554.6532 | 0.15 | 0.144047 | 3.968664 | 17 | 5.8219e+21 | 6.8219e+20 | 0.9649343 | -3.506572 | 6.7828e+20 | 1.6142e+21 | 6.7853e+20 | 0.37 | 1.8942e+21 | 11.13035 | 0.009520077 | 14.54016 | -165.6628
437 | 1789622794 | 660 | 99.66553 | 560.3345 | 0.15 | 0.1441999 | 3.866704 | 17 | 5.7956e+21 | 6.7911e+20 | 0.9605798 | -3.942017 | 6.752e+20 | 1.6207e+21 | 6.7545e+20 | 0.37 | 1.8922e+21 | 11.20967 | 0.009520077 | 14.54016 | -165.6628
441 | 1789626476 | 665 | 98.99337 | 566.0066 | 0.15 | 0.1371212 | 8.585881 | 17 | 5.7523e+21 | 6.7403e+20 | 0.9533916 | -4.660841 | 6.7016e+20 | 1.6358e+21 | 6.7041e+20 | 0.37 | 1.854e+21 | 11.28899 | 0.009520077 | 14.54016 | -165.6628
445 | 1789630112 | 670 | 98.33016 | 571.6698 | 0.15 | 0.1343469 | 10.43538 | 17 | 5.7442e+21 | 6.7309e+20 | 0.9520601 | -4.793994 | 6.6925e+20 | 1.6473e+21 | 6.695e+20 | 0.37 | 1.8124e+21 | 11.36833 | 0.009520077 | 14.54016 | -165.6628
449 | 1789633898 | 675 | 97.6757 | 577.3243 | 0.15 | 0.1352987 | 9.800858 | 17 | 5.7442e+21 | 6.7308e+20 | 0.9520522 | -4.794781 | 6.6929e+20 | 1.6591e+21 | 6.6954e+20 | 0.37 | 1.7909e+21 | 12.12268 | 0.009520077 | 14.54016 | -165.6628
453 | 1789638371 | 680 | 97.85882 | 582.1412 | 0.15 | 0.1361504 | 9.233089 | 17 | 5.7642e+21 | 6.7543e+20 | 0.9553688 | -4.46312 | 6.715e+20 | 1.6669e+21 | 6.7175e+20 | 0.37 | 1.7926e+21 | 8.127859 | 0.009520077 | 14.54016 | -165.6628
457 | 1789642779 | 685 | 107.1288 | 577.8712 | 0.15 | 0.1368873 | 8.741788 | 17 | 5.9093e+21 | 6.9243e+20 | 0.9794232 | -2.057681 | 6.8803e+20 | 1.7413e+21 | 6.8827e+20 | 8.133695 | 2.1938e+21 | 8.192129 | 0.009520077 | 14.54016 | -165.6628
461 | 1789646756 | 690 | 107.0159 | 582.9841 | 0.15 | 0.1419673 | 5.355101 | 16 | 5.9406e+21 | 6.9609e+20 | 0.9845993 | -1.540069 | 6.9152e+20 | 1.7423e+21 | 6.9176e+20 | 10.94864 | 2.1855e+21 | 8.247016 | 0.009520077 | 14.54016 | -165.6628
465 | 1789650755 | 695 | 106.3273 | 588.6727 | 0.15 | 0.1402341 | 6.510589 | 16 | 5.9323e+21 | 6.9513e+20 | 0.9832353 | -1.676469 | 6.9059e+20 | 1.748e+21 | 6.9084e+20 | 11.02333 | 2.1879e+21 | 11.08133 | 0.009520077 | 14.54016 | -165.6628
469 | 1789654750 | 700 | 105.6474 | 594.3526 | 0.15 | 0.1403181 | 6.454599 | 16 | 5.916e+21 | 6.9321e+20 | 0.9805214 | -1.947861 | 6.8868e+20 | 1.7287e+21 | 6.8893e+20 | 11.09802 | 2.1936e+21 | 11.15565 | 0.009520077 | 14.54016 | -165.6628
473 | 1789658475 | 705 | 104.9762 | 600.0238 | 0.15 | 0.1404024 | 6.398384 | 16 | 5.9037e+21 | 6.9178e+20 | 0.978497 | -2.150305 | 6.8719e+20 | 1.7259e+21 | 6.8744e+20 | 11.17272 | 2.1664e+21 | 11.22998 | 0.009520077 | 14.54016 | -165.6628
477 | 1789662044 | 710 | 104.3133 | 605.6867 | 0.15 | 0.1404871 | 6.341945 | 16 | 5.8953e+21 | 6.9079e+20 | 0.9770971 | -2.290295 | 6.862e+20 | 1.7176e+21 | 6.8646e+20 | 11.24742 | 2.1192e+21 | 11.2 | 0.009520077 | 14.54016 | -165.6628
481 | 1789665389 | 715 | 103.6587 | 611.3413 | 0.15 | 0.1394961 | 7.002621 | 16 | 5.8739e+21 | 6.8828e+20 | 0.9735525 | -2.644746 | 6.8383e+20 | 1.7138e+21 | 6.8409e+20 | 0.37 | 2.0791e+21 | 11.275 | 0.009520077 | 14.54016 | -165.6628
485 | 1789669071 | 720 | 103.0122 | 616.9878 | 0.15 | 0.1333008 | 11.13277 | 16 | 5.8384e+21 | 6.8412e+20 | 0.9676606 | -3.23394 | 6.7981e+20 | 1.7328e+21 | 6.8006e+20 | 0.37 | 2.0809e+21 | 11.35 | 0.009520077 | 14.54016 | -165.6628
489 | 1789672691 | 725 | 108.9417 | 616.0583 | 0.15 | 0.1316264 | 12.24905 | 16 | 5.9372e+21 | 6.9571e+20 | 0.9840489 | -1.595106 | 6.9097e+20 | 1.827e+21 | 6.9122e+20 | 4.224519 | 2.2969e+21 | 10.7 | 0.009520077 | 14.54016 | -165.6628
493 | 1789675823 | 730 | 114.4759 | 615.5241 | 0.15 | 0.1343531 | 10.43124 | 15 | 6.1169e+21 | 7.1675e+20 | 1.013822 | 1.382221 | 7.1126e+20 | 1.9977e+21 | 7.115e+20 | 10.82724 | 2.5475e+21 | 10.88448 | 0.009520077 | 9.520077 | -170.6829
497 | 1789679028 | 735 | 113.7809 | 621.2191 | 0.15 | 0.1352968 | 9.802124 | 15 | 6.1304e+21 | 7.1834e+20 | 1.016068 | 1.606789 | 7.1277e+20 | 1.9885e+21 | 7.1302e+20 | 10.89689 | 2.546e+21 | 10.84 | 0.009520077 | 9.520077 | -170.6829
501 | 1789682619 | 740 | 113.0942 | 626.9058 | 0.15 | 0.1377026 | 8.198266 | 15 | 6.1269e+21 | 7.1793e+20 | 1.015485 | 1.548503 | 7.1247e+20 | 1.9808e+21 | 7.1271e+20 | 10.96655 | 2.5268e+21 | 11.02309 | 0.009520077 | 9.520077 | -170.6829
505 | 1789686290 | 745 | 112.4156 | 632.5844 | 0.15 | 0.1454321 | 3.045247 | 15 | 6.1397e+21 | 7.1943e+20 | 1.017604 | 1.76045 | 7.1389e+20 | 1.9385e+21 | 7.1413e+20 | 11.03621 | 2.5128e+21 | 11.09242 | 0.009520077 | 9.520077 | -170.6829
509 | 1789689578 | 750 | 111.7451 | 638.2549 | 0.15 | 0.15 | 0 | 15 | 6.1891e+21 | 7.2522e+20 | 1.02579 | 2.579044 | 7.194e+20 | 1.9386e+21 | 7.1964e+20 | 11.10587 | 2.5277e+21 | 11.16175 | 0.009520077 | 9.520077 | -170.6829
513 | 1789693061 | 755 | 111.0825 | 643.9175 | 0.15 | 0.15 | 0 | 15 | 6.1796e+21 | 7.241e+20 | 1.024215 | 2.421507 | 7.1833e+20 | 1.9372e+21 | 7.1858e+20 | 11.17554 | 2.5108e+21 | 11.23108 | 0.009520077 | 9.520077 | -170.6829
517 | 1789696714 | 760 | 110.4276 | 649.5724 | 0.15 | 0.15 | 0 | 15 | 6.1699e+21 | 7.2297e+20 | 1.022617 | 2.261661 | 7.1735e+20 | 1.9228e+21 | 7.176e+20 | 11.24521 | 2.4791e+21 | 2.07 | 0.009520077 | 9.520077 | -170.6829
521 | 1789700302 | 765 | 109.7803 | 655.2197 | 0.15 | 0.15 | 0 | 15 | 6.1637e+21 | 7.2224e+20 | 1.021581 | 2.158103 | 7.168e+20 | 1.8725e+21 | 7.1705e+20 | 11.3099 | 2.48e+21 | 2.08 | 0.009520077 | 9.520077 | -170.6829
525 | 1789704120 | 770 | 110.3698 | 659.6302 | 0.15 | 0.15 | 0 | 15 | 6.1905e+21 | 7.2538e+20 | 1.026025 | 2.602488 | 7.2008e+20 | 1.8844e+21 | 7.2033e+20 | 2.145185 | 2.5161e+21 | 2.09 | 0.009520077 | 9.520077 | -170.6829
529 | 1789707998 | 775 | 119.7006 | 655.2994 | 0.15 | 0.1492082 | 0.5278419 | 15 | 6.3913e+21 | 7.4891e+20 | 1.059302 | 5.930201 | 7.4346e+20 | 2.1214e+21 | 7.4369e+20 | 6.80985 | 2.8637e+21 | 2.1 | 0.009520077 | 9.520077 | -170.6829
533 | 1789711803 | 780 | 122.3303 | 657.6697 | 0.15 | 0.1424331 | 5.04463 | 14 | 6.3279e+21 | 7.4148e+20 | 1.048798 | 4.879774256 | 7.3651e+20 | 2.1617e+21 | 7.3674e+20 | 10.74646 | 2.9121e+21 | 2.11 | 0.009520077 | 9.520077 | -170.6829
537 | 1789716757 | 785 | 121.636 | 663.364 | 0.15 | 0.1322257 | 11.84953 | 14 | 6.2304e+21 | 7.3005e+20 | 1.032631 | 3.263118 | 7.2549e+20 | 2.1084e+21 | 7.2572e+20 | 1.409853 | 2.8748e+21 | 10.87664 | 0.009520077 | 9.520077 | -170.6829
541 | 1789722962 | 790 | 120.9495 | 669.0505 | 0.15 | 0.1238228 | 17.45149 | 14 | 6.2021e+21 | 7.2675e+20 | 1.027954 | 2.795415 | 7.2253e+20 | 2.0717e+21 | 7.2276e+20 | 1.41443 | 2.848e+21 | 10.94094944 | 0.009520077 | 9.520077 | -170.6829
545 | 1789728011 | 795 | 120.2706 | 674.7294 | 0.15 | 0.1215915 | 18.93899 | 14 | 6.1791e+21 | 7.2405e+20 | 1.024142 | 2.414162 | 7.2009e+20 | 2.0657e+21 | 7.2032e+20 | 10.94051 | 2.834e+21 | 11.00527 | 0.009520077 | 9.520077 | -170.6829
549 | 1789732294 | 800 | 119.5993 | 680.4007 | 0.15 | 0.1209972 | 19.33518 | 14 | 6.15e+21 | 7.2063e+20 | 1.019311 | 1.931093 | 7.166e+20 | 2.0562e+21 | 7.1683e+20 | 11.0098 | 2.843e+21 | 11.0696 | 0.009520077 | 9.520077 | -170.6829
553 | 1789736249 | 805 | 118.9353 | 686.0647 | 0.15 | 0.1203999 | 19.7334 | 14 | 6.1296e+21 | 7.1825e+20 | 1.015937 | 1.593671 | 7.1396e+20 | 2.0334e+21 | 7.142e+20 | 11.07447 | 2.8461e+21 | 11.13393 | 0.009520077 | 14.54016 | -165.6628
557 | 1789739625 | 810 | 118.2786 | 691.7214 | 0.15 | 0.1268521 | 15.43193 | 14 | 6.1291e+21 | 7.1819e+20 | 1.015848 | 1.584785 | 7.1386e+20 | 2.0177e+21 | 7.141e+20 | 11.13914 | 2.8448e+21 | 11.19828 | 0.009520077 | 9.520077 | -170.6829
561 | 1789743464 | 815 | 117.629 | 697.371 | 0.15 | 0.1338815 | 10.7457 | 14 | 6.1929e+21 | 7.2567e+20 | 1.026429 | 2.64289 | 7.2149e+20 | 2.0285e+21 | 7.2173e+20 | 11.20381 | 2.8472e+21 | 11.26263 | 0.009520077 | 9.520077 | -170.6829
565 | 1789747195 | 820 | 116.9864 | 703.0136 | 0.15 | 0.135769 | 9.487364 | 14 | 6.2028e+21 | 7.2682e+20 | 1.028057 | 2.805651 | 7.227e+20 | 2.0019e+21 | 7.2294e+20 | 11.26849 | 2.809e+21 | 11.32699 | 0.009520077 | 9.520077 | -170.6829
569 | 1789751149 | 825 | 118.7153 | 706.2847 | 0.15 | 0.1386446 | 7.570236 | 14 | 6.2253e+21 | 7.2946e+20 | 1.031794 | 3.1794 | 7.2506e+20 | 2.0168e+21 | 7.253e+20 | 10.50936 | 2.8294e+21 | 10.56872 | 0.009520077 | 9.520077 | -170.6829
573 | 1789755103 | 830 | 128.078 | 701.922 | 0.15 | 0.1412108 | 5.859434 | 14 | 6.416e+21 | 7.518e+20 | 1.063398 | 6.339783 | 7.4698e+20 | 2.1578e+21 | 7.4721e+20 | 4.759113 | 3.0234e+21 | 8.02 | 0.009520077 | 9.520077 | -170.6829
577 | 1789758785 | 835 | 131.6717 | 703.3283 | 0.15 | 0.1440363 | 3.975772 | 13 | 6.5673e+21 | 7.6953e+20 | 1.088469 | 8.84687 | 7.646e+20 | 2.2084e+21 | 7.6482e+20 | 7.295836 | 3.1757e+21 | 6.4 | 0.009520077 | 9.520077 | -170.6829
581 | 1789762212 | 840 | 130.9749 | 709.0251 | 0.15 | 0.1444705 | 3.686344 | 13 | 6.5584e+21 | 7.6849e+20 | 1.087004 | 8.700426 | 7.635e+20 | 2.2114e+21 | 7.6372e+20 | 7.335487 | 3.0803e+21 | 9.080975 | 0.009520077 | 9.520077 | -170.6829
585 | 1789765895 | 845 | 130.2854 | 714.7146 | 0.15 | 0.1444739 | 3.684076 | 13 | 6.5412e+21 | 7.6647e+20 | 1.084145 | 8.414544 | 7.6131e+20 | 2.2222e+21 | 7.6153e+20 | 7.375143 | 3.0853e+21 | 6.465 | 0.009520077 | 9.520077 | -170.6829
589 | 1789769182 | 850 | 129.603 | 720.397 | 0.15 | 0.1444773 | 3.681833 | 13 | 6.5262e+21 | 7.6471e+20 | 1.081655 | 8.165488 | 7.5949e+20 | 2.23e+21 | 7.5972e+20 | 7.409817 | 3.0962e+21 | 6.5 | 0.009520077 | 9.520077 | -170.6829
593 | 1789773014 | 855 | 128.9276 | 726.0724 | 0.15 | 0.1439926 | 4.004921 | 13 | 6.5015e+21 | 7.6182e+20 | 1.077569 | 7.756878 | 7.5675e+20 | 2.2532e+21 | 7.5697e+20 | 8.304505 | 3.1082e+21 | 9.225 | 0.009520077 | 9.520077 | -170.6829
597 | 1789776829 | 860 | 128.2592 | 731.7408 | 0.15 | 0.1378494 | 8.100408 | 13 | 6.3928e+21 | 7.4908e+20 | 1.059548 | 5.95482329 | 7.4429e+20 | 2.2334e+21 | 7.4451e+20 | 7.499063 | 3.0976e+21 | 8.29 | 0.009520077 | 9.520077 | -170.6829
601 | 1789779970 | 865 | 127.5976 | 737.4024 | 0.15 | 0.1316725 | 12.21834 | 13 | 6.3497e+21 | 7.4403e+20 | 1.052405 | 5.240528 | 7.3915e+20 | 2.2207e+21 | 7.3938e+20 | 7.538706 | 3.0458e+21 | 7.597598 | 0.009520077 | 9.520077 | -170.6829
605 | 1789783149 | 870 | 126.9427 | 743.0573 | 0.15 | 0.129099 | 13.93399 | 13 | 6.337e+21 | 7.4255e+20 | 1.050312 | 5.031199 | 7.3746e+20 | 2.2219e+21 | 7.377e+20 | 6.708354 | 3.0336e+21 | 7.636943 | 0.009520077 | 9.520077 | -170.6829
609 | 1789786538 | 875 | 126.2944 | 748.7056 | 0.15 | 0.1297356 | 13.50961 | 13 | 6.332e+21 | 7.4196e+20 | 1.049479 | 4.947896 | 7.3686e+20 | 2.2318e+21 | 7.371e+20 | 6.73329 | 3.024e+21 | 4.925 | 0.009520077 | 9.520077 | -170.6829
613 | 1789790663 | 880 | 125.6527 | 754.3473 | 0.15 | 0.1303752 | 13.0832 | 13 | 6.3318e+21 | 7.4194e+20 | 1.049445 | 4.944456 | 7.3701e+20 | 2.2426e+21 | 7.3725e+20 | 5.897659 | 3.024e+21 | 4.95 | 0.009520077 | 9.520077 | -170.6829
617 | 1789794576 | 885 | 125.0174 | 759.9826 | 0.15 | 0.1310201 | 12.65326 | 13 | 6.3384e+21 | 7.4272e+20 | 1.050544 | 5.054445 | 7.3783e+20 | 2.2583e+21 | 7.3806e+20 | 5.927317 | 3.0337e+21 | 4.215017 | 0.009520077 | 9.520077 | -170.6829
621 | 1789798526 | 890 | 131.3232 | 758.6768 | 0.15 | 0.1380141 | 7.990575 | 13 | 6.4226e+21 | 7.5258e+20 | 1.064495 | 6.449502 | 7.4733e+20 | 2.3431e+21 | 7.4756e+20 | 5.955662 | 3.1375e+21 | 4.241323 | 0.009520077 | 9.520077 | -170.6829
625 | 1789802925 | 895 | 140.706 | 754.294 | 0.15 | 0.1450449 | 3.303431 | 13 | 6.63e+21 | 7.7688e+20 | 1.098865 | 9.886483 | 7.7108e+20 | 2.3666e+21 | 7.713e+20 | 5.995043 | 3.1114e+21 | 4.270706 | 0.009520077 | 9.520077 | -170.6829
629 | 1789807272 | 900 | 142.3226 | 757.6774 | 0.15 | 0.1489018 | 0.7321383 | 12 | 6.7148e+21 | 7.8682e+20 | 1.112922 | 11.29221 | 7.8078e+20 | 2.3424e+21 | 7.8099e+20 | 6.025905 | 3.026e+21 | 4.15 | 0.009520077 | 9.520077 | -170.6829
633 | 1789811786 | 905 | 141.6251 | 763.3749 | 0.15 | 0.1477804 | 1.479735 | 12 | 6.6952e+21 | 7.8452e+20 | 1.10967 | 10.96704 | 7.7848e+20 | 2.3287e+21 | 7.787e+20 | 6.960534 | 3.0458e+21 | 4.17 | 0.009520077 | 9.520077 | -170.6829
637 | 1789816513 | 910 | 140.9344 | 769.0656 | 0.15 | 0.1457991 | 2.800614 | 12 | 6.6239e+21 | 7.7617e+20 | 1.097862 | 9.786177 | 7.7024e+20 | 2.3167e+21 | 7.7046e+20 | 8.815165 | 3.0827e+21 | 5.1 | 0.009520077 | 9.520077 | -170.6829
641 | 1789821389 | 915 | 140.2503 | 774.7497 | 0.15 | 0.1433654 | 4.4231 | 12 | 6.5692e+21 | 7.6976e+20 | 1.088795 | 8.87951 | 7.6386e+20 | 2.2961e+21 | 7.6408e+20 | 8.8598 | 3.0264e+21 | 5.125 | 0.009520077 | 9.520077 | -170.6829
645 | 1789825679 | 920 | 139.5728 | 780.4272 | 0.15 | 0.1409195 | 6.053664 | 12 | 6.5317e+21 | 7.6536e+20 | 1.082575 | 8.257466 | 7.5946e+20 | 2.2639e+21 | 7.5969e+20 | 8.899786 | 2.965e+21 | 5.15 | 0.009520077 | 9.520077 | -170.6829
649 | 1789829417 | 925 | 138.9017 | 786.0983 | 0.15 | 0.1384615 | 7.692308 | 12 | 6.5005e+21 | 7.6171e+20 | 1.077404 | 7.740396 | 7.5591e+20 | 2.2339e+21 | 7.5613e+20 | 9.869451 | 2.8979e+21 | 5.175 | 0.009520077 | 9.520077 | -170.6829
653 | 1789833168 | 930 | 138.2369 | 791.7631 | 0.15 | 0.1384615 | 7.692308 | 12 | 6.4756e+21 | 7.5879e+20 | 1.073276 | 7.327636 | 7.5309e+20 | 2.2253e+21 | 7.5331e+20 | 9.919119 | 2.869e+21 | 5.2 | 0.009520077 | 9.520077 | -170.6829
657 | 1789836979 | 935 | 137.5784 | 797.4216 | 0.15 | 0.1384615 | 7.692308 | 12 | 6.4514e+21 | 7.5595e+20 | 1.069264 | 6.926443 | 7.5024e+20 | 2.2123e+21 | 7.5046e+20 | 8.098789 | 2.8349e+21 | 5.225 | 0.009520077 | 9.520077 | -170.6829
661 | 1789840581 | 940 | 136.9261 | 803.0739 | 0.15 | 0.1384615 | 7.692308 | 12 | 6.4297e+21 | 7.534e+20 | 1.065662 | 6.566212 | 7.4755e+20 | 2.2075e+21 | 7.4777e+20 | 10.95846 | 2.8214e+21 | 9.01 | 0.009520077 | 9.520077 | -170.6829
665 | 1789844181 | 945 | 136.2799 | 808.7201 | 0.15 | 0.1384615 | 7.692308 | 12 | 6.4105e+21 | 7.5116e+20 | 1.062481 | 6.248132 | 7.452e+20 | 2.2092e+21 | 7.4543e+20 | 9.12314 | 2.8622e+21 | 11.89 | 0.009520077 | 9.520077 | -170.6829
669 | 1789848358 | 950 | 135.6397 | 814.3603 | 0.15 | 0.1371392 | 8.57386 | 12 | 6.3801e+21 | 7.4759e+20 | 1.05744 | 5.744019 | 7.4178e+20 | 2.2125e+21 | 7.4202e+20 | 10.11782 | 2.8804e+21 | 11.95 | 0.009520077 | 9.520077 | -170.6829
673 | 1789851971 | 955 | 135.0054 | 819.9946 | 0.15 | 0.1329035 | 11.39768 | 12 | 6.2972e+21 | 7.3788e+20 | 1.043707 | 4.370667 | 7.3253e+20 | 2.2064e+21 | 7.3277e+20 | 11.1225 | 2.8858e+21 | 12.01 | 0.009520077 | 9.520077 | -170.6829
677 | 1789855924 | 960 | 135.1231 | 824.8769 | 0.15 | 0.129795 | 13.46998 | 12 | 6.276e+21 | 7.354e+20 | 1.04019 | 4.018966 | 7.3013e+20 | 2.2245e+21 | 7.3037e+20 | 11.17756 | 2.8614e+21 | 12.07 | 0.009520077 | 9.520077 | -170.6829
681 | 1789859965 | 965 | 144.5913 | 820.4087 | 0.15 | 0.1267338 | 15.51082 | 12 | 6.2906e+21 | 7.3711e+20 | 1.042610535 | 4.261053 | 7.3159e+20 | 2.1454e+21 | 7.3182e+20 | 11.23248 | 2.71e+21 | 11.165 | 0.009520077 | 9.520077 | -170.6829
685 | 1789864054 | 970 | 154.0081 | 815.9919 | 0.15 | 0.1279797 | 14.68018 | 12 | 6.3523e+21 | 7.4434e+20 | 1.052839 | 5.283928 | 7.3848e+20 | 2.0407e+21 | 7.387e+20 | 5.477004 | 2.6749e+21 | 7.417004 | 0.03964058 | 9.520077 | -170.6829
689 | 1789867839 | 975 | 154.9851 | 820.0149 | 0.15 | 0.1303316 | 13.11227 | 11 | 6.3634e+21 | 7.4564e+20 | 1.054684 | 5.468383 | 7.3963e+20 | 2.009e+21 | 7.3985e+20 | 6.477492 | 2.5976e+21 | 8.427492 | 0.03964058 | 9.520077 | -170.6829
693 | 1789871267 | 980 | 154.2857 | 825.7143 | 0.15 | 0.130334 | 13.11066 | 11 | 6.3555e+21 | 7.4471e+20 | 1.053368 | 5.336804 | 7.3874e+20 | 2.0098e+21 | 7.3896e+20 | 6.507143 | 2.5807e+21 | 8.467143 | 0.03964058 | 9.520077 | -170.6829
697 | 1789875095 | 985 | 153.5926 | 831.4074 | 0.15 | 0.13594 | 9.373357 | 11 | 6.3548e+21 | 7.4463e+20 | 1.053249 | 5.324908 | 7.3868e+20 | 2.0061e+21 | 7.389e+20 | 3.581796 | 2.5825e+21 | 8.497197 | 0.03964058 | 9.520077 | -170.6829
701 | 1789878716 | 990 | 152.9056 | 837.0944 | 0.15 | 0.1416647 | 5.556852 | 11 | 6.3744e+21 | 7.4693e+20 | 1.056504 | 5.650444 | 7.4087e+20 | 2.0047e+21 | 7.4109e+20 | 3.596453 | 2.5978e+21 | 10.52645 | 0.03964058 | 9.520077 | -170.6829
705 | 1789882271 | 995 | 152.2247 | 842.7753 | 0.15 | 0.1474167 | 1.722212 | 11 | 6.4384e+21 | 7.5442e+20 | 1.067105 | 6.710513 | 7.4804e+20 | 2.0246e+21 | 7.4827e+20 | 9.591112 | 2.5752e+21 | 10.5 | 0.009520077 | 9.520077 | -170.6829
709 | 1789886281 | 1000 | 151.5497 | 848.4503 | 0.15 | 0.1499854 | 0.009748332 | 11 | 6.4415e+21 | 7.5479e+20 | 1.067626 | 6.762576 | 7.4833e+20 | 2.0122e+21 | 7.4856e+20 | 3.625775 | 2.5263e+21 | 1.635247 | 0.03964058 | 9.520077 | -170.6829